## Sheet1
LSV Datas @ 0.5 M / 1 M/ 3M N2H4 in Basic Media )
Catalyst | V @10mA | V@ 100mA | V @ Highest Current | Benchmark Density | Onset Potential | Stability | Tafel | Link For Material
NPNF ( Nanoporous nickle film ) | 0.16 | NA | 0.33 | NA | (-) 1000mV VS RHE | 92.1 % retention after 1000 cycles and negligible activity decay after 48hr
Ni-Zn/RGO | NA | NA | NA | NA | 100mV VS RHE | 91.14% retention after 5000s & 92.6% after 1000 cycel
NiS2 | 0.06 | 0.12 | 0.25@400 mA | NA | 40 VS RHE | Superior durability over 24 hr bulk electrolysis at 100 mA/cm2
NiZn | 0.03 | 0.12 | 0.30@370 mA | NA | 300mV VS RHE | 88.7% retention after 5000s & only 9.5% loss after 1000 cycle |  | https://www.sciencedirect.com/science/article/pii/S0013468619304116#fig3
Sulphurised Cu-Ni-Co LDH( Layered Double Hydroxide ) | 0.293 |  |  | NA | 210mV VS RHE | ~90.5% Retention after 20 hr |  | https://www.researchgate.net/publication/326761915_Surface_Sulfurization_of_NiCo_Layered_Double_Hydroxide_Nanosheets_Enable_Superior_and_Durable_Oxygen_Evolution_Electrocatalysis
Ni-15 at % Zn/rGo | 0.049 | 0.07 | 0.47@900 mA | NA | 40 VS RHE | 90.5% Retention after 5000s
NiFe(OH)2 - LDH ( Layered Double Hydroxide ) | 1.8 |  | 1.8@10mA | NA | 330mV vs RHE | No Dramatic potential after continuous HzOR for 24 hrs |  | https://www.nature.com/articles/s41467-020-16237-1
Rh/RhOx-500 | 0.056 | 0.1 | 0.12@140 mA | NA | 39mV | No Dramatic potential after continuous HzOR for 70 hrs |  | https://www.rsc.org/suppdata/d1/ta/d1ta09391f/d1ta09391f1.pdf
NixP | NA |  |  | NA | 80mV vs RHE | 80.5% retention after 10000 sec
Cu1Ni2-N | 0.02 | 0.18 | 0.5@150 mA | 10mA/cm2 | NA | An Outstanding long term stability with insignificant potential decay for 35 hr |  | https://rest.neptune-prod.its.unimelb.edu.au/server/api/core/bitstreams/3425ebb1-0f9a-5f54-8a4e-9714d956e5db/content
Ni2P | NA |  |  | NA | 40mV | Only 11.6% activity loss after 15 hr of electrolysis
Ni(Cu) @ NiFeP | 0.02 | 0.03 | 0.35@400mA | NA | NA | LSV polarisation showed no change after 1000 continuous cycle with negligible fluctuations at constant current densities |  | https://www.sciencedirect.com/science/article/pii/S0021951719301472#f0025
Ni-B/C | 0.015 | 0.05 | 0.2@470mA | NA | 50mV vs RHE | The Catalyst exibited an identical LSV Curve after 1000 cycles.
NiZn(1M KOH) | 0.01 | 0.1 | 0.3@350mA | NA | (-)140mV VS RHE | -
Ni3N/Ni | 0.02 | 0.025 | 0.03@300mA | NA | 60mV vs RHE | 90.8% Retention after 1000 cycle
Co-doped 1T- MoS2 Coupled V2C Mxene | 0.05 | 0.23 | 0.63@600mA | 1 | 80mV vs RHE |  |  | https://www.sciencedirect.com/science/article/pii/S1385894722036415#f0025
Pd@benzotiyofen | (-)0.1 | NA | 0.142 V@80.93mA | 80.93 mA/cm2 | 593.0 mV |  |  | https://www.sciencedirect.com/science/article/pii/S0016236122021901#f0020
Ti Foil Supported 3D Porous Silver(Ag) film | NA |  | (-)0.18@8mA | NA | NA | 1000sec @ 0.0-0.8V
MrO/N-C | NA |  |  | NA | (-)0.541V
VGNH-45 | (-)0.1 |  | (-)0.09 @12 mA | NA | (-)0.42V |  |  | https://www.researchgate.net/publication/317065893_Superaerophobic_graphene_nano-hills_for_direct_hydrazine_fuel_cells/figures
NCS ( nanocubic shape Gold-Prussian blue nanocomposite) | NA | NA | 1 @1.9 mA | NA | 0.38V |  |  | https://www.sciencedirect.com/science/article/pii/S1572665721005920
Flower shaped CuO | NA | NA | 5.5 @ 0.7mA | 5.23 | (-) 0.14V | Current remain the same for 1000 sec
AuPd DANCs (10mM hydrazine + 0.1 M HClO4 ) | NA | NA | 0.3 @0.2mA | 9.57 | (-) 0.11V | 6000s under the retention rate of 2000 rpm |  | https://www.sciencedirect.com/science/article/pii/S1572665721005920#f0030
CPE /PpDP /ZnO(carbon paste electrode decorated with poly(P-phenylendiamine/ZnO) nanocomposite) | NA |  | 1@ 5mA | 7.89 | (-) 0.06V | 1000 sec |  | https://link.springer.com/article/10.1007/s11581-014-1279-9
Ag/Ti | (-)0.1 | 0.5 | 0.9 @160mA | 7.7 | NA | NA |  | https://www.sciencedirect.com/science/article/pii/S138111690800352X#fig5
CuGP | NA |  |  | NA | (-) 1000mV VS RHE | 3000 Sec
Cu(Hydroxide)/Cu electrode | NA |  |  | NA | 870mV VS RHE | NA |  | No Avaialble full texthttps://www.researchgate.net/publication/239166202_Copper_hydroxide_modified_copper_electrode_for_electrocatalytic_oxidation_of_hydrazine_in_alkaline_media
NPCF ( Nanoporous Copper Film ) | (-)0.8 | (-)0.6 | (-)0.6 @500mA | 244 mA/cm2 | 230mV VS RHE | After, 96% stability 5000 consecutive cycles |  | https://www.sciencedirect.com/science/article/pii/S0378775312013754
S-RGO( Sandwhiched type Reduced Graphene Oxide ) | NA |  | 0.3 @14 mA | NA | 230mV VS RHE | NA |  | https://pubs.rsc.org/en/content/articlehtml/2014/ta/c3ta14137c
Cu- Metal Electrode | (-)0.8 | 0.05 | 0.4 @0.4 | NA | 193mV VS RHE | NA |  | https://www.sciencedirect.com/science/article/pii/S0378775309002626
Na textured Copper film | NA |  |  | NA | 370mV VS RHE | Na
PpPD1 / ZnO | 0.4 | NA | 1 @16mA | 7.89 mA/CM2 | NA | NA |  | https://www.researchgate.net/publication/273789305_Electrooxidation_of_hydrazine_in_alkaline_medium_at_carbon_paste_electrode_decorated_with_polyP-phenylendiamineZnO_nanocomposite/figures?lo=1
GO-Pt | NA | NA | 0.4 @0.02mA | 1000 µA/CM2 | 0.14 V | 600 th Cycle |  | https://www.sciencedirect.com/science/article/pii/S0169433217315775#fig0035
Commercial Pt/C with | 0.02 | 0.22 | 0.25 @100mA | 5985µA/CM2 | 0.19 V | NA |  | https://link.springer.com/content/pdf/10.1007/s12274-015-0836-5.pdf
3DPNNF | (-) 0.02 | 0.13 | 0.25@200mA |  |  |  |  | https://link.springer.com/content/pdf/10.1007/s12274-015-0836-5.pdf
Pt metal Electrode | 0.18 | 0.4 | 0.6 @200mA | 7324µA/CM2 | 0.27 V | Na |  | https://www.sciencedirect.com/science/article/pii/S0378775309002626
PR3 - NiFe2O4 | NA |  |  | 0.33 mA/cm2 | 0.42 V
P-Cu2NiC | (-)0.3 | (-)0.15 | 0.2 @100mA | NA | (-)0.45 | Highest current after 6000se
P-CuNi/C | (-)0.3 |  |  | NA | ,, | ,,
P-CuNi2 /C | (-)0.3 | (-)0.1 | (-)0.1@100mA | NA | ,, | ,, |  | https://www.sciencedirect.com/science/article/pii/S0360319919309280#fig1
Cu2Ni/C | (-)0.3 | NA | 0.2@90 mA | NA | ,, | ,,
Cu/C | (-)0.3 | NA | 0.2@70 mA | NA | ,, | ,,
Ni/C | (-)0.3 | NA | 0.2@70 mA | NA | ,, | ,,
Pd-Porous Ni | 0.04 | 0.09 | 0.6@800mA | 657 mA/cm2 | -0.2 | NA
NSC ( N and S atoms-co doped ) | NA | Na | 1.2@3 mA | 2.88 mA/cm2 | 0.81 V vs RHE | 800 Cycles